## Sheet1
Jinjiang HC Industry Co.,Ltd.
Certificate of analysis
Product name |  | 100% PE Film |  |  |  | Date | 2025-04-22
Specification |  | 20 gsm*175mm
Test No. | Tensile |  | Breaking Tensile |  | Elongation |  | Wide | Weight
| MD | CD | MD | CD | MD | CD
| N | N | N | N | % | % | mm | gsm
1 | 8.01 | 6.74 | 6.36 | 5.69 | 1263 | 1040 | 175 | 20
2 | 7.92 | 7.56 | 5.53 | 7.37 | 1260 | 1046 | 175 | 20
3 | 7.8 | 7.72 | 7.23 | 6.69 | 1449 | 1085 | 175 | 20
4 | 8.51 | 6.43 | 8.32 | 5.87 | 1417 | 1063 | 175 | 20
5 | 8.2 | 7.49 | 7.86 | 6.72 | 1488 | 1262 | 175 | 20
6 | 8.36 | 7.43 | 4.57 | 6.27 | 1594 | 1350 | 175 | 20
Average | 8.133333 | 7.228333 | 6.645 | 6.435 | 1411.833 | 1141 | 175 | 20
Min | 7.8 | 6.43 | 4.57 | 5.69 | 1260 | 1040 | 175 | 20
Max | 8.51 | 7.72 | 8.32 | 7.37 | 1594 | 1350 | 175 | 20