## Sheet1
Jinjiang HC Industry Co.,Ltd.
Certificate of Analysis
Product name |  | PE BACKSHEET
Specification |  | 22 gsm*175mm |  |  | Date |  | 2025-01-20
Test No. | 10% Tensile |  | Breaking Tensile |  | Elongation |  | Wide | Weight
| MD | CD | MD | CD | MD | CD
| N | N | N | N | % | % | mm | gsm
1 | 6.66 | 6.24 | 6.38 | 6.25 | 1546% | 1542% | 175 | 21.8
2 | 6.5 | 6.21 | 6.44 | 6.13 | 1520% | 1539% | 175 | 22.3
3 | 6.01 | 5.86 | 5.76 | 5.74 | 1528% | 1504% | 175 | 22.1
4 | 6.13 | 5.92 | 5.9 | 5.76 | 1560% | 1542% | 175 | 22.3
5 | 5.94 | 6.17 | 6.04 | 5.69 | 1516% | 1610% | 176 | 22.6
6 | 6.25 | 6.04 | 6.31 | 6.1 | 1549% | 1596% | 175 | 22.6
Average | 6.248333 | 6.073333 | 6.138333 | 5.945 | 1536% | 1556% | 175.1667 | 22.28333
Min | 5.94 | 5.86 | 5.76 | 5.69 | 1516% | 1504% | 175 | 21.8
Max | 6.66 | 6.24 | 6.44 | 6.25 | 1560% | 1610% | 176 | 22.6