## Sheet1
Jinjiang HC Industry Co.,Ltd
Easy tape TDS
Date:22/10/2025
No | Item |  | Standard value | Actual value | Detecting instrument | Quality judgment
1 | GSM |  | 80±3g/㎡ | 82.4g/㎡ | Electronic scale | OK
2 | Width |  | 28mm | 28mm | Straightedge | OK
3 | Length |  | 800m | 800m | Counter | OK
4 | Tensile (N/28MM) | MD | ≧50 | 67 | Tensile machine | OK
5 | Glue stripping resistance (N) |  | 3-5 N | 3.28 N | Tensile machine | OK
6 | Splice(bit) |  | ≦1 | No | Online molding | OK
7 | Flatness (MM) |  | ≦1 | 1 mm | Visual inspection | OK
Note: Sampling inspection quantity : 2 roll. 2.8cm*800mm , AB type.