## Sheet1
晋江市环驰进出口贸易有限公司
Jinjiang HC Industry Co.,Ltd
PP side tape Certificate of Analysis
No: | Y6605B
Sample:135 GSM
Batch No: 20181227B2
Test Method | Test Description |  | Unit | Result
Fasten Tape
YT-QA-001 | Finat tack |  | N/25MM | －
YT-QA-006 | 90° Peel on SS |  | N/25MM | 12.69
Release Tape
YT-QA-001 | Finat tack |  | N/25MM | －
YT-QA-006 | 90° Peel on SS |  | N/25MM | 12.43
Permanent Tape
YT-QA-006 | 90° Peel on SS |  | N/15MM | 7.34
YT-QA-007 | 90° Release FT |  | N/25MM | 0.42
QA Engineer : Jianpu Zhai |  | Date : 13-Jan-2019